## Index
Index | #VALUE! | Filename | Read | Metapaper | P-X experiments | A-X experiment | H-X experiments | lattice parameters | first-principles | experiment | magnetic moments | thermo-model | printed | included in the pop-file
58Bae | #VALUE! | Baer_HG_Z_Metallkd_1958.pdf | yes | no | 1 | 0 | 0 | 1 | 0 | 1 | 0 | 0 |  | 1 | thorough work, 0-25%Cr investigated
61Bec | #VALUE! | Bechtoldt_Trans_Metall_Soc_AIME_1961.pdf | yes | no | 1 | 0 | 0 | 1 | 0 | 1 | 0 | 0 |  | 0 | constituitive measurements, scattered
06Cha | #VALUE! | Chan_KS_Metall_Trans_A_2006.pdf | yes | no | 0 | 0 | 1 | 1 | 1 | 0 | 0 | 0 | 1 | 0
88Col | #VALUE! | Collins_MJ_Mater_Sci_Technol_1988.pdf | yes | no | 1 | 0 | 0 | 0 | 0 | 1 | 0 | 0 |  | 1 | fcc and bcc solvus are good
11Con | #VALUE! | Connetable_Calphad_2011.pdf | yes | no | 0 | 0 | 0 | 1 | 1 | 0 | 1 | 0 |  | 0
94Lan | #VALUE! | Cr-Ni.pdf | yes | yes | [9 empty] | 0
81Bul | #VALUE! | Cr-Ni_1981.pdf | yes | yes | 1 | 0 | 0 | 1 | 0 | 0 | 0 | 0 |  | 0
86Nas | #VALUE! | Cr-Ni_1986.pdf | yes | yes | 1 |  |  | 1 | [5 empty] | 0 | 51Tay data is wrong
97Oka | #VALUE! | Cr-Ni_1997.pdf | yes | yes | 1 | [8 empty] | 0
92Lee | #VALUE! | CrNi-92Lee-AT.pdf | yes | yes | 1 | 1 | 1 | 0 | 0 | 0 | 0 | 1 |  | 0
73Fil | #VALUE! | Filippov_Izv_Vyssh_Uchebn_Zaved_Chern_Metall_1973.pdf | yes | no | 0 | 0 | 1 | 0 | 0 | 1 | 0 | 0 |  | 0 | incomprehensible
12Iso | #VALUE! | Isomaki_J_Alloys_Compd_2012.pdf | yes | yes | 0 | 0 | 0 | 0 | 0 | 0 | 0 | 1 |  | 0
05Jaa | #VALUE! | Jaansalu_Can_Metall_Quart_2005.pdf | yes | yes | 1 | 0 | 1 | 0 | 0 | 0 | 0 | 1 |  | 0 | no exp data
37Jen | #VALUE! | Jenkins_CHM_J_Iron_Steel_Inst_1937_1.pdf | yes | no | 1 | 0 | 0 | 0 | 0 | 1 | 0 | 1 |  | 1 | fcc and bcc solvus are good
| #VALUE! | Jenkins_CHM_J_Iron_Steel_Inst_1937_2.pdf | s.o. | [10 empty] | 0
34Jet | #VALUE! | Jette_Trans_AIME_1934.pdf | yes | no | 1 | 0 | 0 | 1 | 0 | 1 | 0 | 0 |  | 1 | oldest data
82Kar | #VALUE! | Karmazin_Mater_Sci_Eng_1982.pdf | yes | no | 1 | 0 | 0 | 1 | 0 | 1 | 0 | 0 |  | 1 | weird superstructures proclaimed
87Kat | #VALUE! | Katayama_I_Trans_Japan_Inst_Met_1987_c.pdf | yes | no | 0 | 1 | 0 | 0 | 0 | 1 | 0 | 0 |  | 1
92Lee | #VALUE! | Lee_BJ_Calphad_1992.pdf | yes | yes | 1 | [9 empty] | only few things about CrNI
94Pei | #VALUE! | Pei_W_Scand_J_Metall_1994.pdf | yes | no | 0 | 1 | 0 | 0 | 0 | 1 | 0 | 0 |  | 1
70Pug | #VALUE! | Pugliese_Metall_Trans_1970.pdf | yes | no | 1 | 1 | 0 | 0 | 0 | 1 | 0 | 0 |  | 1
02Sal | #VALUE! | Saltykov_J_Mater_Sci_Technol_2002.pdf | yes | no | 1 | 0 | 1 | 0 | 0 | 1 | 0 | 0 |  | 1 | good high temp activity
99Sud | #VALUE! | Sudavtsova_Russ_Metall_1999.pdf | yes | no | 0 | 1 | 1 | 0 | 0 | 1 | 0 | 0 |  | 1 | very short paper, good data
51Tay | #VALUE! | Taylor_A_J_Inst_Met_1951.pdf | yes | no | 1 | 0 | 0 | 1 | 0 | 1 | 0 | 0 |  | 1 | solvus at low temp
98Thi | #VALUE! | Thiedemann_Steel_Res_1998.pdf | yes | no | 0 | 0 | 1 | 0 | 0 | 1 | 0 | 0 | 1 | 1 | major reason for revision of high T enthalpy
95Tom | #VALUE! | Tomiska_Metall_Trans_A_1995.pdf | yes | no | 1 | 0 | 1 | 0 | 0 | 1 | 0 | 1 |  | 0 | no original data
93Udo | #VALUE! | Udovsky_Calphad_1993.pdf | yes | yes | 1 | 1 | 1 | 0 | 0 | 0 | 0 | 1 |  | 0 | no added value
06Vre | #VALUE! | Vrestal_Comput_Mater_Sci_2006.pdf | yes | yes | 0 | 0 | 1 | 0 | 1 | 0 | 0 | 1 |  | 0 | few things binary, mostly ternary
95Wat | #VALUE! | Watson_A_J_Alloys_Compd_1995.pdf | yes | no | 0 | 0 | 1 | 0 | 0 | 1 | 0 | 0 | 1 | 1
58Pan | #VALUE! | Panish_MB_J_Phys_Chem_1958.pdf | yes | no | 0 | 1 | 0 | 0 | 0 | 1 | 0 | 0 |  | 1 | good activity data
72Yuk | #VALUE! | Yukawa_N_Metall_Trans_1972.pdf | yes | no | 1 | 0 | 0 | 1 | 0 | 1 | 0 | 0 |  | 0 | delta chrome?
69Hir | #VALUE! | Hirabayashi_M_JIM_Trans_1969.pdf | yes | no | 1 | 0 | 1 | 1 | 0 | 1 | 0 | 0 |  | 0 | no useable information, CrNi2 details
73Maz | #VALUE! | Mazandarany_FN_Met_Trans_1973.pdf | yes | no | 0 | 1 | 0 | 1 | 0 | 1 | 0 | 0 |  | 1
57Wil | #VALUE! | Williams_RO_Trans_AIME_1957.pdf | yes | no | 1 | 0 | 0 | 0 | 0 | 1 | 0 | 0 |  | 0 | fcc and bcc solvus
63Den | #VALUE! | Dench-W-A_Trans_Faraday_Soc_1963.pdf | yes | no | 1 | 0 | 1 | 0 | 0 | 1 | 0 | 0 | 1 | 1 | good low t enthalpy
72Wag | #VALUE! | Wagner-S_Met_Trans_1972.pdf | yes | no | 0 | 1 | 1 | 0 | 0 | 1 | 0 | 0 |  | 0 | no useable exp data
93Ich | #VALUE! | Ichise-E_J_Mass_Spectrom_Soc_Jpn_1993.pdf | yes | no | 0 | 1 | 0 | 0 | 0 | 1 | 0 | 0 |  | 0 | no useable exp data
69Gil | #VALUE! | Gilby_SW_Trans_Met_Soc_AIME_1969.pdf | yes | no | 0 | 1 | 0 | 0 | 0 | 1 | 0 | 0 | 1 | 1
73Rao | #VALUE! | Rao-MV_Met_Trans_1973.pdf | yes | no | 0 | 1 | 0 | 0 | 0 | 1 | 0 | 1 |  | 1
83Nao | #VALUE! | Naohara_T_Scr_Metallurg_1983.pdf | yes | no | 0 | 0 | 0 | 1 | 0 | 1 | 0 | 0 |  | 0 | sigma phase in NiCr ?
60Kub | #VALUE! | Kubaschewski_O_Z_Elektrochem_1960.pdf | yes | no | 1 | 1 | 1 | 0 | 0 | 1 | 0 | 0 |  | 1
58Osi | #VALUE! | Osipov_KA_Trudy_Inst_Met_Baikova_1958.pdf | yes | no | 0 | 0 | 0 | 0 | 0 | 0 | 0 | 0 | 1 | 0 | no data included
04Chv | #VALUE! | Chvatalova_K_J_Alloys_Comp_2004.pdf | yes | yes | 0 | 0 | 0 |  | 1 | 0 | 0 | 1 | 1 | 0 | no data included
69Vin | #VALUE! | Vintajkin_EZ_Fiz_Met_Metalloved_1969.pdf | yes | no | 0 | 0 | 0 | 1 | 0 | 1 | 0 | 0 | 1 | 0 | incomprehensible
70Vin | #VALUE! | Vintajkin_EZ_Ukr_Fiz_Zh_1970.pdf | yes | no | 1 | 0 | 0 | 0 | 0 | 1 | 0 | 0 | 1 | 0 | incomprehensible
72McC | #VALUE! | McCormack_JM_Diss_Abstr_Int_1972.pdf | yes | no |  |  | 1 | [5 empty] | 1 | 0 | no new data
62Sve | #VALUE! | Svetchnikov_VN_Sbornik_Inst_Metallofiziki_1962.pdf | yes | no | 1 | ? | ? | 1 | 0 | 1 | 0 | 0 | 1 | 1 | solidus and liquidus, good data
83Bat | #VALUE! | Batalin_GI_Ukr_Zhim_Zur_1983.pdf | yes | no | 0 | 0 | 1 | 0 | 0 | 1 | 0 | 1 | 1 | 0 | me no russian
93Chi | #VALUE! | Chistyakov_LS_Russ_Metall_1993.pdf | yes | no | 0 | 0 | 1 | 0 | 0 | 1 | 0 | 0 | 1 | 0 | weird extrapolations
| #VALUE! | Ustinovshikov_Y_Alloys_Compd_2012.pdf | yes | halb | 0 | 0 | 0 | 1 | 0 | 1 | 0 | 0 | 1 | 0 | proclaimed ordered structures
| #VALUE! | Kosugi_M_Bul_Alloy_Ph_Dia_1989.pdf | yes | yes | 1 | 1 | 1 | 0 | 0 | 0 | 0 | 1 |  | 0 | uses wrong high t enthalpy
| #VALUE! | Diss_Saltikov.pdf | yes | yes | 1 | 0 | 1 | 0 | 0 | 1 | 0 | 1 | 1 | 1 | well done work
| #VALUE! | Kajihara_M_Metall_Trans_A_1990.pdf | yes | no | [10 empty] | little binary work
06Tur | #VALUE! | Turchi_Calphad_2006.pdf | yes | no | 1 | 0 | 0 | 0 | 1 | 0 | 0 | 1 | 0 | 1 | formation enthalpy of CrNi2
Note! This is only the index page of the Excel file. The following pages contains clips (figures, tables and text) from the cited papers. For copyright reasons these cannot be included here.
Note on B1: Florian Tang: diese Zelle enthält den Dateipfad (aktualisiert sich selbst), damit die Links unten als 'relative' Pfade funktionieren.
Note on H4: Florian Tang: Bildungsenergien für CrNi2
Note on E8: Florian Tang keine Daten außer skizze von Phasendiagramm
Note on F8: Florian Tang: nicht vollständig
Note on I9: Florian Tang: verwendet 72Yuk, mit falscher delta-phase (!)
Note on F10: Florian Tang: gute Übersicht von 86Nas, 95Tom, 93Udo
Note on H12: Florian Tang: Bildungsenthalpie (?)
Note on E13: Florian Tang: jedenfalls so halb.
Note on H14: Florian Tang: keine Messung
Note on F17: Florian Tang: sehr dubios und anders als die allermeisten (und falsch) im solvus-Cr-Bereich. Sehr brauchbar auf der anderen Seite.
Note on F18: Florian Tang: extrem lange Glühzeiten (bis 10.000h), daher um 33wt% Cr sehr gute Ergebnisse
Note on I18: Florian Tang: nahezu alle phasenübergänge sind aus gitterparameteränderungen bestimmt
Note on G19: Florian Tang: EMF-Messungen gegen Cr2O3 bei hohen Temperaturen, widerspruch zu 94Pei
Note on H19: Florian Tang: berechnet aus EMF-Messungen
Note on G21: Florian Tang: widerlegt 87Kat ziemlich deutlich
Note on G22: Florian Tang: größtenteils widerlegt durch 73Rao
Note on H23: Florian Tang: 1729 K
Note on H24: Florian Tang: 2200 K
Note on H25: Florian Tang: nur Entropie (?)
Note on H26: Florian Tang: 1990 K Mischungsenthalpie
Note on H27: Florian Tang: unbrauchbar, originaldaten nicht verwertbar…alles gefittet
Note on M27: Florian Tang: benutzt "TAP" statt redlich kister.
Note on F28: Florian Tang: Graphiken sehr schlecht, kaum zu gebrauchen. Paper in anderer Version besorgen?
Note on M28: Florian Tang: nicht bewertet, aber sehr detailliert
Note on H29: Florian Tang: nur für sigma-phase
Note on H30: Florian Tang: 1500K
Note on F32: Florian Tang: mit delta- & sigma- Chrom (!)
Note on I32: Florian Tang: inklusive relativ wohlwollender interpretation (und herbeidichtung) von delta-chrom
Note on F33: Florian Tang: enthält Ordnungsphase Ni2Cr-Bildungstemperatur
Note on H33: Florian Tang: Bildungsenthalpie für Ni2Cr
Note on H36: Florian Tang: 1538 K
Note on G37: Florian Tang: Ion Intensity Radii
Note on H37: Florian Tang: unverwendbar
Note on G38: Florian Tang: Ion Intensity Radii
Note on G40: Florian Tang: widerlegt 70Pug recht deutlich
Note on H40: Florian Tang: nur berechnet, nicht mit Daten hinterlegt
Note on H42: Florian Tang: 1600 K und darunter
Note on D43: Florian Tang: nutzlos - auch wenn andere da Daten rausgezogen haben. Wie, keine Ahnung.
Note on F46: Florian Tang: nur die ni2cr-phasentemperatur!
Note on H47: Florian Tang: 1650°C

## zuBesorgen (hidden)
G.I. Batalin, V.P.Kurach and V.S. Sudavtsova: Ukr. Khim. Zh., 1983, 49, 547 bestellt
L.S. Chistyakov, K.V. Grigorovich and A.Ya. Stomakhin: Izv. Vyssh. Ucheb. Zaved., Cher. Metall, 1992, 2, 102
L.S. Chistyakov, A.Ya. Stomakhin and K.V. Grigorovich: Izv. Rossiiskoi Akademii Nauk, Metally, 1993, 4, 20 bestellt
R.J. Fruehan: Trans. Met. Soc. AIME, 1968, 242, 2007
http://dx.doi.org/10.1016/S0927-0256(02)00335-X ---- J. Houserová, M.Friák, M. Sob, J. Vrest'ál, Comp. Mat. Sci. 25 (2002) 562-569
http://onlinelibrary.wiley.com/doi/10.1002/bbpc.19600640605/abstract ---- O. Kubaschewski, W.A. Dench and G. Heymer: Z. Elektrochemie, 1960, 64, 801
http://www.osti.gov/energycitations/product.biblio.jsp?osti_id=4381835 ---- T. B. Douglas and J. L. Dever, Enthalpy and specific heat of four corrosion-resistant alloys at high temperatures, J. Res. NBS 54, 15 (1955) RP2560.
http://dx.doi.org/10.1016/0036-9748(83)90081-9 ---- Naohara, Shinohara: Sigma phase formation in Cr-Ni binary alloy system, Scripta Metallurgica 17, 1 (1983) p111-114
http://www.osti.gov/energycitations/product.biblio.jsp?osti_id=4714252 ---- V.N. Svetchnikov, V.M. Pan, Issled. Zharoprochn. Splavam, 8 (1962), p47-56
http://dx.doi.org/10.1016/0921-5093(94)90371-9 ---- Phase transformations and recrystallization in Ni-33at.%Cr alloy Jan Krejčí, Lubomír Karmazin
http://dx.doi.org/10.1016/j.jallcom.2003.10.071 ---- K. Chvátalová, J. Houserová, M. Sob, J. Vrestál, J. Alloys Comp. 378 (2004) 71-74
R.O. Williams: Nature of the Ni-Cr System, Trans. AIME, 1957, vol. 209, p 1257
S. Wagner, D. J. Shade, and G. R. St. Pierre, Met. Trans., 3, 47 (1972)
E. Ichise, K. Shaw and S. Tanigucki: J. Mass Spectrometry Soc. Japan, 1993, 41, 343
B. Sundman and J. Agren: J. Phys. Chem. Solids, 1981, vol 42, p 297-301
M.V. Rao and E.L. Flores-Magon: Metall. Trans., 1973, vol 4, p 2571-73
S.W. Gilby and G.R.St. Pierre: Trans. Met. Soc. AIME, 245 (1969), 1749
K. A. Osipov and E. M. Miroshkina, Investigation of alloys of the system nickel-chromium by hothardness tests, Trudy Inst. Met. im. A. A. Baikova, No. 3, 160 (1958).
J.M. McCormack: Diss. Abstr. Int., 1972, B32, 3968
Ratanapupech, P.; Bautista, R. G.: High. Temp. Sci. 14 (1981), p 269-283
O. Kubaschewski and K. Hack, Z. Metallkd., 70(12) (1979) 789
E.Z. Vintajkin and G. G. Urushadze, Fiz. Met. Metalloved., 27 (1969) 895
E.Z. Vintajkin and G. G. Urushadze, Ukr. Fiz. Zh., 15 (1970) 132
vermutlich unnötig
R. HULTGREN, P. D. DESAI, D. T. HAWKINS, M. GLEISER, K. K. KELLEY, and D. D. WAGMAN: 'Selected values of the thermodynamic properties of binary alloys', 708; 1973, Metals Park, OH, ASM.
M.Hansen: Constitution of Binary Alloys, Metallurgy and Metallurgical Engineering Series, McGraw-Hill Book Co., 2nd Ed., 1958
J. Houserová, J. Vrest'ál, M. Sob, Calphad 29 (2005) 133-139